## Sheet1
物质 | 材料类型 | 反应类型 | 温度 | 装置 | 储能密度 | 文献出处
Ca(OH)2 | 金属氢氧化物 | 化学吸附 | 588-833K | 闭式 | 1.86MJ/kg | 热化学蓄热系统研究进展 | Ogura H, Yamamoto T, Kage H. Efficiencies of CaO/H2O/Ca(OH)2 chemical heat pump for heat storing and heating/cooling[J]. Energy, 2003, 28(14): 1479-1493.
Mg(OH)2 | 金属氢氧化物 | 化学吸附 | 420-670K | 闭式 |  | 热化学蓄热系统研究进展
MgH2 | 金属氢化物 | 化学吸附 | 410˚C | 闭式
CaH2 | 金属氢化物 | 化学吸附 | 550-1200K | 闭式
CaCO3 | 金属碳酸盐 | 化学吸附 | 高温 | 闭式
SrBr2·6H2O | 水合盐 | 化学吸附 | 低温 | 开式
LaCl3·7H2O | 水合盐 | 化学吸附 | 低温 | 开式
MgSO4·6H2O | 水合盐 | 化学吸附 | 低温 | 开式 | 2.8GJ/m^3 | 闫霆等：化学储热技术的研究现状及进展 | VAN ESSEN V M, ZONDAG HA, GORES J C, et al. Characterizationof MgSO4hydrate for thermochemical seasonal heat storage[J]. Journalof Solar Energy Engineering, 2009, 131(4): 041014 .
沸石-MgCl2 | 复合型水合盐 | 化学吸附 | 低温 | 开式 | 1368kJ/kg
MOF-SrBr2 | 复合型水合盐 | 化学吸附 | 低温 | 开式 | 233kWh/kg
沸石13X-MgSO_4 | 复合型水合盐 | 化学吸附 | 低温 | 开式 | 166kW·h/m3 |  | HONGOIS Stephanie, KUZNIK Frederic, STEVENS Philippe, et al.Development and characterization of a new MgSO4–zeolite compositefor long-term thermal energy storage[J]. Solar Energy Materials andSolar Cells, 2011, 95: 1831-1837.
AL25(氯化锂含量为25%的活性氧化铝与氯化锂的复合材料) | 复合型水合盐 | 化学吸附 | 低温 | 开式 | 318.3kW·h/m3 |  | ZHANG Y N, WANG R Z, LI T X. Thermochemical characterizationsof high-stable activated alumina/ LiCl composites with multistagesorption process for thermal storage[J]. Energy, 2018, 156: 240-249.
LiCl/MWCNT/PVA-水 | 复合型水合盐 | 化学吸附 | 低温 | 开式 | 1.5~1.6kJ/g |  | BRANCATO Vincenza, GORDEEVA Larisa G, GREKOVA AlexandraD, et al. Water adsorption equilibrium and dynamics of LICL/MWCNT/PVA composite for adsorptive heat storage[J]. Solar Energy Materialsand Solar Cells, 2019, 193: 133-140
SBA-15（分子筛）-H_2O | 硅酸盐 | 物理吸附 |  |  |  |  | CENTINEO Alessio , NGUYEN Huong Giang T, ESPINAL Laura, etal. An experimental and modelling study of water vapour adsorption onSBA-15[J]. Microporous and Mesoporous Materials, 2019, 282: 53-72.
NaOH/H2O | 溶液 | 物理吸收 | 100～150˚C(储)40～65（供） | 闭式 | 800MJ/m^3 |  | WEBER R, DORER V. Long-term heat storage with NaOH[J].Vacuum, 2008, 82: 708-716
LiCl/H2O | 溶液 | 物理吸收 |  |  | 910MJ/m^3 |  | BALES C, JAENING D, GANTENBEIN P, et al. Laboratory prototypesof thermo-chemical and sorption storage units : report B3 of subtask B[R]. IEA, 2007
LiBr/H2O | 溶液 | 物理吸收 | 30˚C（供） |  | 907MJ/m^3 |  | N’TSOUKPOE K Edem, LE PIERRES Nolwenn, LUO Lingai.Numerical dynamic simulation and analysis of a lithium bromide/waterlong-term solar heat storage system[J]. Energy, 2012, 37: 346-358
LiBr/H2O | 溶液 | 物理吸收 | 70˚C(储)30˚C（供） |  | 263MJ/m^3 |  | PERIER-MUZET M, LE PIERRES N. Modeling and analysis of energetic and exergetic efficiencies of a LiBr/H2O absorption heat storage system for solar space heating in buildings[J]. Energy Efficiency, 2016, 9(2): 281-299.
CaCl2/H2O | 溶液 | 物理吸收 |  |  | 418MJ/m^3 |  | LIU Hui. Stockage inter-saisonnier d’e ́nergie solaire pourl’habitatpar absorption[D].Grenoble: Universite ́ de Grenoble, 2010.
异丙醇/丙酮/氢 |  | 化学吸收 | <160˚C |  |  |  | [1] PREVOST M, BUGAREL R. Chemical heat pumps: systemisopropanol-acetone-hydrogen[C]//Proceedings of the InternationalConference on Energy Storage, 1980.[2]XU Min, CAI Jun, GUO Jiangfeng, et al. Technical and economicfeasibility of the isopropanol-acetone-hydrogen chemical heat pumpbased on a lab-scale prototype[J]. Energy, 2017, 139: 1030-1039.
Ni-CNTs–LiOH∙H2O | 复合型水合盐 | 化学吸附 |  |  | 3935kJ/kg |  | LI Shijie, HUANG Hongyu, LI Jun, et al. The effect of 3D carbonnanoadditives on lithium hydroxide monohydrate based compositematerials for highly efficient low temperature thermochemical heatstorage[J]. RSC Adv., 2018, 8: 81-99.
NaS_2 | 水合盐 | 化学吸附 |  |  | 相变材料的10倍 | 闫霆等：化学储热技术的研究现状及进展 | HOU Y, VIDU R, STROEVE P. Solar energy storage methods[J]. Industrial & Engineering Chemistry Research, 2011, 50(15):8954-8964.
MnCl2/EG-NH3 | 复合型水合盐 | 化学吸附 |  |  | 600kJ/kg(储冷)1498kJ/kg(储热) | 闫霆等：化学储热技术的研究现状及进展 | LI T X, XU J X, YAN T, et al. Development of sorption thermal battery for low-grade waste heat recovery and combined cold and heat energy storage[J]. Energy, 2016, 107: 347-359.
MnCl2-NaBr/NH3 | 复合型水合盐 | 化学吸附 | 充热96˚C冷凝30蒸发20放热89 |  | 1607kJ/kg(短期)1318kJ/kg(长期) | 闫霆等：化学储热技术的研究现状及进展 | LI T X, WANG R Z, YAN T. Solid-gas thermochemical sorption thermal battery for solar cooling and heating energy storage and heat transformer[J]. Energy, 2015, 84: 745-758.
甲烷-水/CO_2 |  | 纯化学 | 吸热800˚C放热400～700˚C |  |  | 闫霆等：化学储热技术的研究现状及进展
Mg2FeH6 | 金属氢化物 | 化学吸附 | 500˚C |  |  | 闫霆等：化学储热技术的研究现状及进展
Mg(OH)2/MgO | 金属氢氧化物 | 化学吸附 | 高温 | 化学热泵 | 1200kJ/kg | 闫霆等：化学储热技术的研究现状及进展 | MASTRONARDO E, BONACCORSI L, KATO Y, et al. Efficiency improvement of heat storage materials for MgO/H2O/Mg(OH)2 chemical heat pumps[J]. Applied Energy, 2016, 162: 1-39.
CaCO3 | 金属碳酸盐 | 化学吸附 | 高温 | 化学热泵 | 800～900kJ/kg | 闫霆等：化学储热技术的研究现状及进展 | KATO Y, WATANABE Y, YOSHIZAWA Y. Application of inorganic oxide/carbon dioxide reaction system to a chemical heat pump [C] // IECEC 96: Proceedings of the 31st Intersociety Energy Conversion Engineering Conference. Washington, United States, 1996: 763-768. DOI: 10.1109/IECEC.1996.553793.
膨胀石墨-Mg(OH)2 | 复合材料 | 化学吸附 |  |  | 143kJ/kg(10')553kJ/kg(30') | 闫霆等：化学储热技术的研究现状及进展 | ZAMENGO M, RYU J, KATO Y. Magnesium hydroxide- expanded graphite composite pellets for a packed bed reactor chemical heat pump[J]. Applied Thermal Engineering, 2013, 61(2): 853-858.